## 200 °C
			l	p	h	Vol. mm3	Vol cm3	Weight g	Density g/cm3	average	TLS	RLS	area	TS	Vol mm3	Vol cm3	Weight g	Density charc		Δ volume	Δ weight	fr >2 mm	fr >1 mm	fr <1 mm
ACA	1	1A	18.2	12.6	18.5	4242.4	4.2424	3.0039	0.7081	0.7238	17.3	12		18	3736.8	3.7368	2.6659	0.7134	0.707	88.08	88.7479609840541
		1Ax									17.3	12		8.9	1847.64	1.8476	1.3466	0.7288				100	0	0
		1Ay									17.3	12	207.6	8.6	1785.36	1.7854	1.2119	0.6788				100	0	0
ACA	1	2A	10	10	29.5	2950	2.95	2.1815	0.7395		8.5	8.5		29	2095.25	2.0953	1.9453	0.9284	0.9402	71.03	89.172587669035
		2AX									8.5	8.5	72.3	15.4	1112.65	1.1127	1.054	0.9473				100	0	0
		2Ay									8.5	8.5		12.3	888.675	0.8887	0.8398	0.945				100	0	0
ACA	2	1A	23.5	19.5	18.5	8477.6	8.4776	2.3339	0.2753	0.5535	23	16.3		17	6373.3	6.3733	1.9323	0.3032	0.301	75.18	82.7927503320622
		1Ax									11.9	16.3	194	17	3297.49	3.2975	0.9286	0.2816				100	0	0
		1Ay									10.8	16.3	277.1	17	2992.68	2.9927	0.952	0.3181				98.04	9.8	9.8
ACA	2	2A	10.5	11.2	24	2822.4	2.8224	2.3476	0.8318		9.9	10.9		24	2589.84	2.5898	1.8874	0.7288	0.728	91.76	80.3970011927074
		2AX									9.9	10.9	107.9	12	1294.92	1.2949	0.9504	0.7339				100	0	0
		2Ay									9.9	10.9	122.1	11.2	1208.592	1.2086	0.8719	0.7214				97.56	1.22	1.22
ACA	3	1A	15.5	11.2	28.5	4947.6	4.9476	2.0156	0.4074	0.4249	15	10.1		28	4242	4.242	1.7012	0.401	0.4045	85.74	84.4016669974201
		1Ax									15	10.1	151.5	14	2121	2.121	0.8544	0.4028				100	0	0
		1Ay									15	10.1	195	13	1969.5	1.9695	0.8065	0.4095				92.86	3.57	3.57
ACA	3	2A	14.2	11.5	25.5	4164.2	4.1642	1.8419	0.4423		13.5	11.9		25	4016.25	4.0163	1.5414	0.3838	0.386	96.45	83.6853249362072
		2AX									13.5	11.9	160.7	13.2	2120.58	2.1206	0.8264	0.3897				100	0	0
		2Ay									13.5	11.9	147.2	10.9	1751.085	1.7511	0.6733	0.3845				97.09	1.94	0.97
ACA	4	1A	17.5	7.3	13	1660.8	1.6608	1.3731	0.8268	0.7982	16.5	7.9		12.1	1577.235	1.5772	1.1633	0.7376	0.782	94.97	84.7207049741461
		1Ax									7.5	7.9	59.3	12.1	716.925	0.7169	0.6052	0.8442				100	0	0
		1Ay									7.1	7.9	95.6	12.1	678.689	0.6787	0.5187	0.7643				100	0	0
ACA	4	2A	17.7	16.6	22	6464	6.464	4.9745	0.7696		17	15.9		21.3	5757.39	5.7574	3.9654	0.6887	0.6864	89.07	79.714544175294
		2AX									17	15.9	270.3	11.1	3000.33	3.0003	2.0853	0.695				100	0	0
		2Ay									17	15.9	161.5	9.5	2567.85	2.5679	1.7346	0.6755				100	0	0
ACA	5	1A	24.4	14.3	12.4	4326.6	4.3266	3.4849	0.8055	0.8065	22.5	13.5		12	3645	3.645	2.8912	0.7932	0.7952	84.25	82.9636431461448
		1Ax									11	13.5	148.5	12	1782	1.782	1.4436	0.8101				100	0	0
		1Ay									10.8	13.5	162	12	1749.6	1.7496	1.3688	0.7824				100	0	0
ACA	5	2A	33.3	18	15.1	9050.9	9.0509	7.3085	0.8075		31.2	18		14.9	8367.84	8.3678	6.1894	0.7397	0.742	92.45	84.6876924129438
		2AX									16	18	288	14.9	4291.2	4.2912	3.2611	0.76				100	0	0
		2Ay									14.5	18	268.2	14.9	3888.9	3.8889	2.8247	0.7263				100	0	0
ACA	NI	1A	17.3	23.6	17.7	7226.6	7.2266	5.4479	0.7539	0.7526	16.4	23		17.5	6601	6.601	4.6302	0.7014	0.7113	91.34	84.9905468162044
		1Ax									16.4	11	180.4	17.5	3157	3.157	2.3329	0.739				100	0	0
		1Ay									16.4	10.9	287	17.5	3128.3	3.1283	2.1699	0.6936				98.16	1.23	0.61
ACA	NI	2A	23.7	15.7	20.8	7739.5	7.7395	5.8144	0.7513		23.1	15		20.5	7103.25	7.1033	5.3454	0.7525	0.7587	91.78	91.9338194826637
		2AX									11.2	15	168	20.5	3444	3.444	2.7465	0.7975				100	0	0
		2Ay									11	15	307.5	20.5	3382.5	3.3825	2.4556	0.726				100	0	0
AZA	IN	1A	22.2	25.9	14.8	8509.7	8.5097	6.2764	0.7376	0.7344	21.1	24.9		14.1	7407.999	7.408	5.6404	0.7614	0.7661	87.05	89.866802625709
		1Ax									21.1	11.9	251.1	14.1	3540.369	3.5404	2.8124	0.7944				100	0	0
		1Ay									21.1	12.1	297.5	14.1	3599.871	3.5999	2.6733	0.7426				99.34	0.44	0.22
AZA	IN	2A	18.7	20.4	17.6	6714	6.714	4.9091	0.7312		18	19.5		17.1	6002.1	6.0021	4.4426	0.7402	0.7508	89.4	90.4972398199263
		2AX									18	19.5	351	8.5	2983.5	2.9835	2.2462	0.7529				100	0	0
		2Ay									18	19.5	146.3	7.5	2632.5	2.6325	1.9989	0.7593				95.89	1.37	2.74
CAL	PR	1A	23.7	18	24.6	10494.4	10.4944	3.3136	0.3158	0.3346	23	17.1		24	5595.84	5.5958	2.9301	0.5236	0.5263	53.32	88.4264847899565
		1Ax									23	17.1	393.3	13.1	3054.4	3.0544	1.5883	0.52				100	0	0
		1Ay									23	17.1	230	10	2352	2.352	1.2591	0.5353				98.59	0.7	0.7
CAL	PR	2A	28.3	22.7	15	9636.2	9.6362	3.4058	0.3534		28.1	22		14.9	7946.09	7.9461	3.0706	0.3864	0.44	82.46	90.1579658230078
		2AX									13.1	22	288.2	14.9	3029.09	3.0291	1.4828	0.4895				100	0	0
		2Ay									14.3	22	327.8	14.9	3422.45	3.4225	1.5202	0.4442				100	0	0
CAP	APH	1A	27.9	26.9	18.9	14184.6	14.1846	12.1049	0.8534	0.8506	27.1	26		18.5	13035.1	13.0351	10.8593	0.8331	0.8417	91.9	89.7099521681303
		1Ax									14	26	364	18.5	6734	6.734	5.8592	0.8701				100	0	0
		1Ay									12	26	481	18.5	5772	5.772	4.745	0.8221				100	0	0
CAP	APH	2A	29.9	28.1	18.2	15291.5	15.2915	12.9655	0.8479		29	27		17.9	14015.7	14.0157	11.412	0.8142	0.8053	91.66	88.0182021518646
		2AX									29	13.8	400.2	17.9	7163.58	7.1636	5.4707	0.7637				100	0	0
		2Ay									29	12.9	519.1	17.9	6696.39	6.6964	5.6108	0.8379				100	0	0
CAS	AU	1A	11.8	11.7	20.1	2775	2.775	1.9995	0.7205	0.7445	10.9	11.1		19.8	2395.602	2.3956	1.8277	0.7629	0.7667	86.33	91.4078519629907
		1Ax									10.9	11.1	121	10	1209.9	1.2099	0.9256	0.765				100	0	0
		1Ay									10.9	11.1	98.8	8.9	1076.811	1.0768	0.8314	0.7721				100	0	0
CAS	AU	2A	10.5	12.1	21	2668.1	2.6681	2.0504	0.7685		10	11.5		20.5	2357.5	2.3575	1.7556	0.7447	0.7594	88.36	85.6223175965665
		2AX									10	11.5	115	10.2	1173	1.173	0.9161	0.781				100	0	0
		2Ay									10	11.5	102.4	8.9	1023.5	1.0235	0.7703	0.7526				95.24	1.59	3.17
FIC	RE	1A	20.7	19.3	29.6	11825.5	11.8255	4.043	0.3419	0.3486	20	19		29.3	11134	11.134	3.4467	0.3096	0.3061	94.15	85.2510511996042
		1Ax									20	19	380	15	5700	5.7	1.7523	0.3074				100	0	0
		1Ay									20.2	19	282.7	14	5370.54	5.3705	1.6182	0.3013				100	0	0
FIC	RE	2A	21	12	16.7	4208.4	4.2084	1.4951	0.3553		23.9	10.5		16.2	4065.39	4.0654	0.9763	0.2401	0.2895	96.6	65.2999799344525
		2AX									9.9	10.5	104	16.2	1683.99	1.684	0.5202	0.3089				81.63	8.16	10.2
		2Ay									8	10.5	170.1	16.2	1360.8	1.3608	0.4345	0.3193				94.34	3.77	1.89
NI	1	1A	21.7	23.2	30.5	15354.9	15.3549	5.7326	0.3733	0.3951	20	22.1		29.2	12906.4	12.9064	4.207	0.326	0.3298	84.05	73.3872937236158
		1Ax									20	22.1	442	15.5	6851	6.851	2.2632	0.3303				100	0	0
		1Ay									20	22.1	291.7	13.2	5834.4	5.8344	1.9428	0.333				100	0	0
NI	1	2A	11.6	8.7	22.2	2240.4	2.2404	0.9341	0.4169		10.9	8		21.9	1909.68	1.9097	0.7719	0.4042	0.4103	85.24	82.6356921100524
		2AX									10.9	8	87.2	10.8	941.76	0.9418	0.3911	0.4153				100	0	0
		2Ay									10.9	8	107.9	9.9	863.28	0.8633	0.3552	0.4115				97.56	1.22	1.22
NI	2	1A	19	18.7	23	8171.9	8.1719	5.3633	0.6563	0.6507	18	17.9		22.9	7378.38	7.3784	4.2758	0.5795	0.5823	90.29	79.723304681819
		1Ax									18	17.9	322.2	10	3222	3.222	1.8776	0.5827				100	0	0
		1Ay									18	17.9	214.2	11.9	3834.18	3.8342	2.242	0.5847				97.9	1.4	0.7
NI	2	2A	20.6	17	19.8	6934	6.934	4.4724	0.645		20	16		19.8	6336	6.336	3.7706	0.5951	0.6009	91.38	84.3082014131115
		2AX									20	16	320	9.5	3040	3.04	1.9053	0.6267				100	0	0
		2Ay									20	16	184	9.2	2944	2.944	1.7102	0.5809				100	0	0
NI	3	1A	17	15.9	11.2	3027.4	3.0274	1.8209	0.6015	0.6126	16.2	15		10.9	2648.7	2.6487	1.4573	0.5502	0.5726	87.49	80.0318523806909
		1Ax									16.2	7.4	119.9	10.9	1306.692	1.3067	0.7577	0.5799				100	0	0
		1Ay									16.2	6.1	176.6	10.9	1077.138	1.0771	0.6332	0.5879				93.02	4.65	2.33
NI	3	2A	14.7	13.6	22.5	4498.2	4.4982	2.8059	0.6238		14	12.9		22	3973.2	3.9732	2.3795	0.5989	0.6043	88.33	84.8034498734809
		2AX									14	12.9	180.6	10.5	1896.3	1.8963	1.1167	0.5889				93.75	4.69	1.56
		2Ay									14	12.9	147	10.5	1896.3	1.8963	1.1857	0.6253				98.04	0.98	0.98
NI	5	1A	12.8	11.8	24.6	3715.6	3.7156	2.3256	0.6259	0.5929	12	11.1		24.1	1999.34	1.9993	2.062	1.0313	1.0394	53.81	88.6652906776746
		1Ax									12	11.1	133.2	12	995.52	0.9955	1.0064	1.0109				99.9	0.1	0
		1Ay									12	11.1	133.2	11.1	920.86	0.9209	0.9908	1.076				95.24	2.38	2.38
NI	5	2A	10.9	9.6	19	1988.2	1.9882	1.113	0.5598		10	9		18.9	751.47	0.7515	0.97	1.2908	1.3137	37.8	87.151841868823
		2AX									10	9	90	8.7	345.92	0.3459	0.4456	1.2882				100	0	0
		2Ay									10	9	90	9	357.84	0.3578	0.4874	1.3621				100	0	0
SAL	OL	1A	16.2	13.7	37.4	8300.6	8.3006	7.1241	0.8583	0.8252	15	12.5		36.5	6843.75	6.8438	5.3208	0.7775	0.7847	82.45	74.6873289257591
		1Ax									15	12.5	187.5	18	3375	3.375	2.6231	0.7772				100	0	0
		1Ay									15	12.5	256.5	17.1	3206.25	3.2063	2.5635	0.7995				97.83	1.09	1.09
SAL	OL	2A	15.4	15.2	23.7	5547.7	5.5477	4.3946	0.7921		14.1	14.1		23	4572.63	4.5726	3.3788	0.7389	0.7398	82.42	76.8852682838029
		2AX									14.1	14.1	198.8	11.1	2206.791	2.2068	1.611	0.73				100	0	0
		2Ay									14.1	14.1	153.7	10.9	2167.029	2.167	1.6262	0.7504				73.17	12.2	14.63
SAL	PE	1A	23.7	23.1	19	10401.9	10.4019	8.3774	0.8054	0.7976	21.9	21		18.5	8508.15	8.5082	6.3627	0.7478	0.75	81.79	75.950772315993
		1Ax									11.2	21	235.2	18.5	4351.2	4.3512	3.109	0.7145				87.72	8.77	3.51
		1Ay									9.9	21	388.5	18.5	3846.15	3.8462	3.029	0.7875				76.92	13.99	9.09
SAL	PE	2A	13.5	11	18.4	2732.4	2.7324	2.1584	0.7899		12.2	9.9		18	2174.04	2.174	1.6021	0.7369	0.7314	79.57	74.2262787249815
		2AX									12.2	9.9	120.8	8.9	1074.942	1.0749	0.7716	0.7178				86.96	6.52	6.52
		2Ay									12.2	9.9	100	8.2	990.396	0.9904	0.7325	0.7396				80	12	8
SUA		1A	10.2	10.3	20	2101.2	2.1012	1.5564	0.7407	0.7347	9.1	9.1		19.5	1614.795	1.6148	1.0822	0.6702	0.6738	76.85	69.532253919301
		1Ax									9.1	9.1	82.8	9.5	786.695	0.7867	0.5321	0.6764				93.75	3.13	3.13
		1Ay									9.1	9.1	81	8.9	737.009	0.737	0.4973	0.6748				96.77	1.61	1.61
SUA		2A	11.5	10.2	26.3	3085	3.085	2.248	0.7287		10.5	9.4		25.9	2556.33	2.5563	1.7924	0.7012	0.7005	82.86	79.7330960854093
		2AX									10.5	9.4	98.7	13.1	1292.97	1.293	0.9035	0.6988				92.59	5.56	1.85
		2Ay									10.5	9.4	125	11.9	1174.53	1.1745	0.8239	0.7015				98.04	9.8	9.8
XER		1A	19.5	21	16	6552	6.552	3.8939	0.5943	0.5996	18.8	20.2		15.7	5962.232	5.9622	3.3384	0.5599	0.5586	91	85.7340969208249
		1Ax									18.8	9.4	176.7	15.7	2774.504	2.7745	1.5157	0.5463				100	0	0
		1Ay									18.8	10.2	295.2	15.7	3010.632	3.0106	1.7145	0.5695				100	0	0
XER		2A	21.7	19.6	22.3	9484.6	9.4846	5.7369	0.6049		20	17.1		21	7182	7.182	3.684	0.5129	0.5136	75.72	64.215865711447
		2AX									20	17.1	342	10.1	3454.2	3.4542	1.7642	0.5107				96.15	2.88	0.96
		2Ay									20	17.1	204	10.2	3488.4	3.4884	1.8042	0.5172				90	6	4
ZIZ	NU	1A	9.5	7.7	17.2	1258.2	1.2582	0.6197	0.4925	0.5921	8.9	7.1		17	1074.23	1.0742	0.5413	0.5039	0.5139	85.38	87.3487171211877
		1Ax									8.9	7.1	63.2	8.1	511.839	0.5118	0.2565	0.5011				93.75	3.13	3.13
		1Ay									8.9	7.1	67.6	7.6	480.244	0.4802	0.2577	0.5366				90.91	4.55	4.55
ZIZ	NU	2A	11.3	11.2	17	2151.5	2.1515	1.488	0.6916		10.5	10.1		16.9	1792.245	1.7922	1.2025	0.6709	0.6968	83.3	80.8131720430107
		2AX									10.5	10.1	106.1	8.1	859.005	0.859	0.6141	0.7149				76.92	12.82	10.26
		2Ay									10.5	10.1	74.6	7.1	752.955	0.753	0.5306	0.7047				93.75	3.13	3.13

																		0.728821631919638
																		0.947288006111535
																		0.678798673656854
																		0.945002391200382

																		0.281608132246042
																		0.318109520563508

																		0.73394495412844
																		0.721417980592292

																		0.402828854314003
																		0.409494795633409

																		0.389704703430194
																		0.384504464374945

																		0.844160825748858
																		0.764267580585511

																		0.695023547409785
																		0.675506746889421

																		0.81010101010101
																		0.782350251486054

																		0.759950596569724
																		0.726349353287562

																		0.738961038961039
																		0.69363552088994

																		0.797473867595819
																		0.725971914264597

																		0.794380472769929
																		0.742609943522976

																		0.752874141109435
																		0.759316239316239

																		0.520003928758512
																		0.535331632653061

																		0.489519954837922
																		0.44418472147146

																		0.87009207009207
																		0.822072072072072

																		0.763682404607752
																		0.837884292880194

																		0.765021902636582
																		0.772094638706328

																		0.780988917306053
																		0.752613580850024

																		0.307421052631579
																		0.301310482744752

																		0.308909197798087
																		0.31929747207525

																		0.330345934900015
																		0.332990538872892

																		0.415286272511043
																		0.411453989435641

																		0.582743637492241
																		0.584740413856418

																		0.626743421052632
																		0.580910326086956

																		0.579861206772522
																		0.587854109686967

																		0.588883615461689
																		0.625270263144017

																		1.01092896174863
																		1.07595074169798

																		1.2881591119334
																		1.36206125642745

																		0.777214814814815
																		0.79953216374269

																		0.730019290453876
																		0.750428351443382

																		0.714515535944107
																		0.787540787540787

																		0.717806170007312
																		0.739603148639534

																		0.676373944158791
																		0.6747543110057

																		0.698778780636828
																		0.701472078192979

																		0.546295842428052
																		0.569481756654417

																		0.510740547738984
																		0.517199862401101

																		0.501134145698159
																		0.536602227201173

																		0.714896886514048
																		0.704690187328592

## 300°C
			TLS	RLS	TS	Vol. mm3	Vol cm3	Weight g	Density g/cm3		TLS	RLS	Area mm2	TS	Vol mm3	Vol cm3	Weight (charc)	Density Charc	Δ volume	Δ weight	fr >2 mm	fr >1 mm	fr <1 mm
ACA	1	1Bx	18.8	15	9.8	2763.6	2.7636	1.93	0.6984	0.7146	16.3	12.1	197.2	9.5	1873.685	1.8737	0.8622	0.4602	67.8	44.67	94.34	3.77	1.89
		1By	18.8	15	10.1	2848.2	2.8482	2.2153	0.7778		16	12.9	161.6	10.1	2084.64	2.0846	1.0067	0.4829	73.19	45.44	95.89	2.74	1.37
ACA	1	2Bx	16.7	15.8	12	3166.3	3.1663	2.2467	0.7096		14.6	13.7	200	12	2400.24	2.4002	1.1509	0.4795	75.81	51.23	90.91	9.09	9.09
		2By	16.7	15.8	11.2	2955.2	2.9552	1.988	0.6727		14.5	13.1	146.5	10.1	1918.495	1.9185	0.9871	0.5145	64.92	49.65	99	0.5	0.5
ACA	2	1Bx	12.7	12.5	8.5	1349.4	1.3494	0.9624	0.7132	0.7239	11.1	11	122.1	8.1	989.01	0.989	0.5483	0.5544	73.29	56.97	95.24	2.38	2.38
		1By	12.7	12.5	10.5	1666.9	1.6669	1.2616	0.7569		11	10.9	116.6	10.6	1270.94	1.2709	0.6932	0.5454	76.25	54.95	98.04	0.98	0.98
ACA	2	2Bx	22.6	20	13.8	6237.6	6.2376	4.2588	0.6828		17.9	20.5	367	18.2	6678.49	6.6785	2.6146	0.3915	107.07	61.39	99	1	0
		2By	22.6	20	10.2	4610.4	4.6104	3.4239	0.7426		18	21	212.1	10.1	3817.8	3.8178	2.1851	0.5723	82.81	63.82	96.77	2.42	0.81
ACA	3	1Bx	14	13.8	10.5	2028.6	2.0286	0.8726	0.4301	0.4331	11.9	11.5	136.9	10.2	1395.87	1.3959	0.4061	0.2909	68.81	46.54	95.24	3.81	0.95
		1By	14	13.8	9.8	1893.4	1.8934	0.7928	0.4187		12	12	120	10	1440	1.44	0.3684	0.2558	76.06	46.47	95.24	3.81	0.95
ACA	3	2Bx	14.5	13.2	14	2679.6	2.6796	1.1738	0.4381		11.9	10.4	123.8	13.2	1633.632	1.6336	0.4991	0.3055	60.97	42.52	95.24	2.38	2.38
		2By	14.5	13.2	14.1	2698.7	2.6987	1.2017	0.4453		11.9	11	157.1	13.2	1727.88	1.7279	0.5635	0.3261	64.03	46.89	94.34	3.77	1.89
ACA	4	1Bx	16.2	16.1	9.2	2399.5	2.3995	2.0474	0.8532	0.8274	16	14.9	238.4	9.3	2217.12	2.2171	1.3369	0.603	92.4	65.3	100	0	0
		1By	16.2	16.1	8	2086.6	2.0866	1.7708	0.8487		16	14.9	129.6	8.1	1931.04	1.931	1.1491	0.5951	92.55	64.89	100	0	0
ACA	4	2Bx	18.3	15.5	9.2	2609.6	2.6096	2.1479	0.8231		15.9	13.5	214.7	9	1931.85	1.9319	0.9799	0.5072	74.03	45.62	92.59	5.56	1.85
		2By	18.3	15.5	11.9	3375.4	3.3754	2.6482	0.7846		15.9	13.4	143.1	9	1917.54	1.9175	1.2372	0.6452	56.81	46.72	97.9	0.7	1.4
ACA	5	1Bx	15.3	15.2	13.6	3162.8	3.1628	2.5539	0.8075	0.8253	12.2	13.1	159.8	12.2	1949.804	1.9498	1.0715	0.5495	61.65	41.96	88.24	7.35	4.41
		1By	15.3	15.9	13.6	3308.5	3.3085	2.8483	0.8609		12.9	13.2	162.4	12.3	2094.444	2.0944	1.2073	0.5764	63.31	42.39	93.02	6.2	0.78
ACA	5	2Bx	17	16.5	14.2	3983.1	3.9831	3.3253	0.8349		13.9	14.9	207.1	13.1	2713.141	2.7131	1.509	0.5562	68.12	45.38	94.12	4.71	1.18
		2By	17	17	14.2	4103.8	4.1038	3.2748	0.798		15	14.9	198	13.2	2950.2	2.9502	1.5238	0.5165	71.89	46.53	84.51	7.04	8.45
ACA	NI	1Bx	19.7	14.5	24.3	6941.3	6.9413	5.3891	0.7764	0.7191	15.9	17	270.3	22.3	6027.69	6.0277	2.2654	0.3758	86.84	42.04	87.72	6.14	6.14
		1By	19.7	12.9	24.3	6175.4	6.1754	4.8455	0.7847		16.2	11.5	361.3	22.3	4154.49	4.1545	1.9535	0.4702	67.28	40.32	78.65	11.24	10.11
ACA	NI	2Bx	22.3	12.2	20.1	5468.4	5.4684	4.3042	0.7871		19.9	9.8	195	19	3705.38	3.7054	2.0258	0.5467	67.76	47.07	86.96	7.25	5.8
		2By	22.3	13.1	20.1	5871.8	5.8718	3.1026	0.5284		18.2	7.1	345.8	19	2455.18	2.4552	1.4539	0.5922	41.81	46.86	85.11	8.51	6.38
AZA	IN	1Bx	20.3	19.3	10.5	4113.8	4.1138	2.9029	0.7057	0.7353	17.6	16.4	288.6	10.5	3030.72	3.0307	1.6278	0.5371	73.67	56.07	89.74	6.41	3.85
		1By	20.3	19.3	11.9	4662.3	4.6623	3.5018	0.7511		15	13	151.5	10.1	1969.5	1.9695	1.8811	0.9551	42.24	53.72	88.89	5.56	5.56
AZA	IN	2Bx	22.7	9.9	15.8	3550.7	3.5507	2.8824	0.8118		9	19	171	14.9	2547.9	2.5479	1.268	0.4977	71.76	43.99	88.24	5.88	5.88
		2By	22.7	12	15.8	4303.9	4.3039	2.8959	0.6729		8	19	283.1	14.9	2264.8	2.2648	1.2717	0.5615	52.62	43.91	63.49	12.7	23.81
CAL	PR	1Bx	20.6	18	11.6	4301.3	3.9403	1.4369	0.3647	0.3892	18	16.1	289.8	11	3187.8	3.1878	0.7532	0.2363	80.9	52.42	98.59	0.7	0.7
		1By	20.6	18	10	3708	3.3968	1.1772	0.3466		18.1	16	199.1	11	3185.6	3.1856	0.6432	0.2019	93.78	54.64	97.56	1.22	1.22
CAL	PR	2Bx	23.4	15	20.4	7160.4	6.3437	2.5905	0.4084		19.5	12.9	251.6	18.9	4754.295	4.7543	1.1152	0.2346	74.95	43.05	90.91	5.45	3.64
		2By	23.4	13.9	20.4	6635.3	5.8186	2.5442	0.4373		19	12.1	351.5	18.5	4253.15	4.2532	1.0695	0.2515	73.1	42.04	90.91	4.55	4.55
CAP	APH	1Bx	27.6	15	12.3	5092.2	5.0922	4.6713	0.9173	0.8806	23.5	14	329	11.1	3651.9	3.6519	2.1193	0.5803	71.72	45.37	94.02	3.42	2.56
		1By	27.6	16.9	12.3	5737.2	5.7372	5.0375	0.878		23.5	14.5	260.9	11.1	3782.325	3.7823	2.3707	0.6268	65.93	47.06	85.71	8.57	5.71
CAP	APH	2Bx	24.2	18	13.7	5967.7	5.9677	5.1527	0.8634		20.1	15.2	305.5	12.9	3941.208	3.9412	2.389	0.6062	66.04	46.36	100	0	0
		2By	24.2	18.6	13.7	6166.6	6.1666	5.3254	0.8636		20.5	15.3	266.5	13	4077.45	4.0775	2.4962	0.6122	66.12	46.87	91.95	4.6	3.45
CAS	AU	1Bx	15	12.1	9.2	1669.8	1.6698	1.2989	0.7779	0.7871	12.5	11.2	140	9.2	1288	1.288	0.6283	0.4878	77.13	48.37	78.95	13.16	7.89
		1By	14	12.1	9	1524.6	1.5246	1.2746	0.836		12.5	11.1	113.8	9.1	1262.625	1.2626	0.6083	0.4818	82.82	47.72	90.91	6.82	2.27
CAS	AU	2Bx	12.2	11	7.9	1060.2	1.0602	0.7804	0.7361		10	9	90	7.1	639	0.639	0.3768	0.5897	60.27	48.28	83.33	8.33	8.33
		2By	12.2	11	9	1207.8	1.2078	0.9643	0.7984		10	9	89	8.9	801	0.801	0.4728	0.5903	66.32	49.03	95.24	1.59	3.17
FIC	RE	1Bx	18.4	8.9	13.5	2210.8	2.2108	0.7871	0.356	0.3561	15	8	120	12	1440	1.44	0.3322	0.2307	65.14	42.21	85.11	8.51	6.38
		1By	18.4	9.1	13.5	2260.4	2.2604	0.8159	0.3609		15	8	181.5	12.1	1452	1.452	0.33	0.2273	64.24	40.45	66.67	20	13.33
FIC	RE	2Bx	19.5	9.8	21.4	4089.5	4.0895	1.5328	0.3748		14.8	8.2	121.4	18.8	2281.568	2.2816	0.5361	0.235	55.79	34.98	94.34	3.77	1.89
		2By	19.5	8.9	21.4	3714	3.714	1.2351	0.3326		16.2	8	315.9	19.5	2527.2	2.5272	0.5048	0.1997	68.05	40.87	72.73	18.18	9.09
NI	1	1Bx	17.1	17.1	11.5	3362.7	3.3627	1.082	0.3218	0.3447	13.9	13.9	193.2	10.5	2028.705	2.0287	0.4655	0.2295	60.33	43.02	97.56	0.81	1.63
		1By	17.1	17.1	13.1	3830.6	3.8306	1.3032	0.3402		13.9	13.9	172.4	12.4	2395.804	2.3958	0.5441	0.2271	62.54	41.75	98.36	0.82	0.82
NI	1	2Bx	21.4	20.8	11.8	5252.4	5.2524	1.9624	0.3736		16.1	16.1	259.2	10	2592.1	2.5921	0.5589	0.2156	49.35	28.48	89.55	1.49	8.96
		2By	21.4	20.8	10.5	4673.8	4.6738	1.605	0.3434		16.1	16.1	146.5	9.1	2358.811	2.3588	0.5505	0.2334	50.47	34.3	95.89	2.74	1.37
NI	2	1Bx	19.1	18.6	11	3907.9	3.9079	2.7025	0.6916	0.6628	16.1	15.9	256	11.1	2841.489	2.8415	1.3057	0.4595	72.71	48.31	95.89	2.74	1.37
		2By	19.1	18.6	12.2	4334.2	4.3342	2.8343	0.6539		15.9	15.7	186	11.7	2920.671	2.9207	1.3375	0.4579	67.39	47.19	96.77	2.15	0.37
NI	2	2Bx	9.8	7.9	14	1083.9	1.0839	0.7067	0.652		7.9	6.2	49	12.4	607.352	0.6074	0.3056	0.5032	56.03	43.24	88.89	8.89	2.22
		2By	9.8	8.9	14	1221.1	1.2211	0.7982	0.6537		7.9	7.2	101.1	12.8	728.064	0.7281	0.3361	0.4616	59.62	42.11	88.24	8.82	2.94
NI	3	1Bx	15.8	7.1	16.2	1817.3	1.8173	1.2351	0.6796	0.6698	12.6	5.9	74.3	14	1040.76	1.0408	0.4855	0.4665	57.27	39.31	83.33	13.89	2.17
		1By	15.8	7.1	16.2	1817.3	1.8173	1.3458	0.7405		12.9	6.1	193.5	15	1180.35	1.1804	0.6228	0.5276	64.95	46.28	83.33	11.11	5.56
NI	3	2Bx	17.2	15.3	9.6	2526.3	2.5263	1.5943	0.6311		15.1	13.1	197.8	10	1978.1	1.9781	0.8243	0.4167	78.3	51.7	92.59	3.7	3.7
		2By	17.2	15.3	9	2368.4	2.3684	1.4873	0.628		15	13.1	133.5	8.9	1748.85	1.7489	0.7753	0.4433	73.84	52.13	98.04	0.98	0.98
NI	5	1Bx	13.7	11.3	7.7	1192	1.0952	0.7705	0.7035	0.5599	10.9	8.5	92.7	7.1	657.815	0.6578	0.3109	0.4726	60.06	40.35	71.43	21.43	7.14
		1By	13.7	11.3	8	1238.5	1.138	0.8082	0.7102		10.4	8.3	72.8	7	604.24	0.6042	0.3219	0.5327	53.1	39.83	86.67	6.67	6.67
NI	5	2Bx	13.7	12	11.9	1956.4	1.9564	0.7956	0.4067		10.9	9.2	100.3	6.9	691.932	0.6919	0.3423	0.4947	35.37	43.02	66.67	19.05	14.29
		2By	13.7	12	11.9	1956.4	1.9564	0.8205	0.4194		11.4	10.1	85.5	7.5	863.55	0.8636	0.9883	1.1445	44.14	120.45	95.24	2.38	2.38
SAL	OL	1Bx	16.3	14.2	8.2	1898	1.898	1.6029	0.8445	0.8443	13.2	11.1	146.5	8	1172.16	1.1722	0.7377	0.6294	61.76	46.02	97.9	1.4	0.7
		1By	16.3	14.2	7.1	1643.4	1.6434	1.366	0.8312		13.3	11.5	93.1	7	1070.65	1.0707	0.6392	0.597	65.15	46.79	95.24	2.38	2.38
SAL	OL	2Bx	14.5	14	10.3	2090.9	2.0909	1.6717	0.7995		13	12.1	157.3	10	1573	1.573	1.0266	0.6526	75.23	61.41	96.39	2.41	1.2
		2By	14.4	14	12.5	2520	2.52	2.2728	0.9019		12.9	12.5	169	13.1	2112.375	2.1124	1.4222	0.6733	83.82	62.57	90.91	6.06	3.03
SAL	PE	1Bx	13.7	12.2	11.9	1989	1.989	1.5565	0.7826	0.7981	10	9	90	10.9	981	0.981	0.6105	0.6223	49.32	39.22	71.43	14.29	14.29
		1By	13.7	12.2	11.1	1855.3	1.8553	1.5181	0.8183		11	9.5	112.2	10.2	1065.9	1.0659	0.649	0.6089	57.45	42.75	71.43	14.29	14.29
SAL	PE	2Bx	13	13	11	1859	1.859	1.4563	0.7834		9.9	9.5	94.1	9	846.45	0.8465	0.563	0.6651	45.53	38.66	83.33	8.33	8.33
		2By	13	13	11.2	1892.8	1.8928	1.5296	0.8081		9.9	9.5	104	10.5	987.525	0.9875	0.5653	0.5724	52.17	36.96	76.92	10.26	12.82
SUA		1Bx	9.5	9.6	16.8	1532.2	1.5322	1.1411	0.7448	0.7664	7.9	7.5	59.3	15.5	918.375	0.9184	0.469	0.5107	59.94	41.1	93.75	3.13	3.13
		1By	9.5	9.6	13.1	1194.7	1.1947	0.9071	0.7593		7.9	7.5	96.4	12.2	722.85	0.7229	0.3672	0.508	60.5	40.48	88.89	6.67	4.44
SUA		2Bx	10.4	8.1	10.1	850.8	0.8508	0.6686	0.7858		8.1	6.2	50.2	10	502.2	0.5022	0.2871	0.5717	59.03	42.94	83.33	12.5	4.17
		2By	10.4	8.1	10.5	884.5	0.8845	0.6863	0.7759		8.1	6.3	81.8	10.1	515.403	0.5154	0.2928	0.5681	58.27	42.66	95.24	3.17	1.59
XER		1Bx	20	19.7	11	4334	4.334	2.7087	0.625	0.5845	16.2	16.9	273.8	10	2737.8	2.7378	1.098	0.4011	63.17	40.54	85.71	8.57	5.71
		1By	20	19.7	11	4334	4.334	2.5633	0.5914		16.2	15.9	162	10	2575.8	2.5758	1.0605	0.4117	59.43	41.37	87.5	6.25	6.25
XER		2Bx	20.4	18.7	12.2	4654.1	4.6541	2.7094	0.5822		16.9	14.9	251.8	11	2769.91	2.7699	1.0424	0.3763	59.52	38.47	89.55	5.97	4.48
		2By	20.4	18.7	11.5	4387	4.387	2.3667	0.5395		16.9	15.1	253.5	15	3827.85	3.8279	0.9107	0.2379	87.25	38.48	88.89	6.67	4.44
ZIZ	NU	1Bx	13.3	7.2	13.2	1264	1.264	0.9813	0.7763	0.7406	11.1	7	77.7	12.6	979.02	0.979	0.5457	0.5574	77.45	55.61	90.91	4.55	4.55
		1By	13.3	6.5	13.2	1141.1	1.1411	0.8019	0.7027		11.1	6.1	144.3	13	880.23	0.8802	0.4507	0.512	77.14	56.2	62.5	21.88	15.63
ZIZ	NU	2Bx	14.4	14.4	5.5	1140.5	1.1405	0.8651	0.7585		12.2	11.9	145.2	5.2	754.936	0.7549	0.3923	0.5196	66.19	45.35	88.24	5.88	5.88
		2By	14.4	14.4	7.1	1472.3	1.4723	1.067	0.7247		12	11.9	82.8	6.9	985.32	0.9853	0.4695	0.4765	66.93	44	92.59	3.7	3.7

## 400°C
			TLS	RLS	TS	Vol. mm3	Vol cm3	Weight g	Density g/cm3		TLS	RLS		TS	Vol mm3	Vol cm3	Weight (charc)	Density charc	Δ volume	Δ weight	fr >2 mm	fr >1 mm	fr <1 mm
ACA	1	1Cx	10.8	8.7	13.5	1268.5	1.2685	0.8621	0.6796	0.714
		1Cy	10.8	8.7	15	1409.4	1.4094	0.9716	0.6894
ACA	1	2Cx	10.8	10	14	1512	1.512	1.1201	0.7408
		2Cy	10.8	10	13.5	1458	1.458	1.0881	0.7463
ACA	2	1Cx	13.2	11	15	2178	2.178	1.6207	0.7441	0.7446	14	11.9	166.6	12.1	2015.9	2.0159	0.4213	0.209	92.5555555555556	25.9949404578269	83.33	8.33	8.33
		1Cy	13.2	11	17.9	2599.1	2.5991	2.0134	0.7747		14.5	12	216.1	14.9	2592.6	2.5926	0.4097	0.158	99.7506810102036	20.3486639515248	84.75	8.47	6.78
ACA	2	2Cx	9.2	18	17.8	2947.7	2.9477	2.0117	0.6825		18	12.5	225	10.2	2295	2.295	0.5443	0.2372	77.8578407425501	27.0567181985386	84.34	9.64	6.02
		2Cy	11.1	18	17.8	3556.4	3.5564	2.7641	0.7772		18	9.1	273.6	15.2	2489.8	2.4898	0.7478	0.3004	70.0070857374228	27.0540139647625	81.08	10.81	8.11
ACA	3	1Cx	14.3	14.2	11.4	2314.9	2.3149	1.0181	0.4398	0.4426	13.2	12.1	159.7	10.1	1613.2	1.6132	0.1997	0.1238	69.6869475965102	19.6149690600138	86.96	4.35	8.7
		1Cy	14.3	14.2	9.7	1969.7	1.9697	0.8794	0.4465		13.5	13.1	114.8	8.5	1503.2	1.5032	0.2003	0.1332	76.3181569410697	22.7768933363657	55.56	25	19.44
ACA	3	2Cx	14.6	14.5	13.9	2942.6	2.9426	1.248	0.4241		12.8	11.9	152.3	10.5	1599.4	1.5994	0.1711	0.107	54.3513795482273	13.7099358974359	80	12	8
		2Cy	14.6	14.5	12.1	2561.6	2.5616	1.1782	0.46		14.9	13.1	163.9	11	2147.1	2.1471	0.2573	0.1198	83.8192983209516	21.8383975555933	75	12.5	12.5
ACA	4	1Cx	19.8	16.7	11	3637.3	3.6373	2.693	0.7404	0.779	18	15.9	286.2	9.1	2604.4	2.6044	0.6986	0.2682	71.603899638739	25.9413293724471	78.13	12.5	9.38
		1Cy	19.8	16.7	10.5	3471.9	3.4719	2.7777	0.8		18.1	17	181	10	3077	3.077	0.7796	0.2534	88.6250586849389	28.066385858804	92.31	3.08	4.62
ACA	4	2Cx	19.2	16.4	9.9	3117.3	3.1173	2.3286	0.747
		2Cy	19.2	16.4	11.5	3621.1	3.6211	3.0003	0.8286
ACA	5	1Cx	18.1	16.8	15.8	4804.5	4.8045	3.7693	0.7845	0.8051	16	15.7	251.2	12.6	3165.1	3.1651	0.7871	0.2487	65.878732778516	20.881861353567	90.91	4.55	4.55
		1Cy	14.9	16.8	15.8	3955.1	3.9551	3.1958	0.808		14.5	14	200.1	13.8	2801.4	2.8014	0.7987	0.2851	70.8308554923116	24.9921772326178	89.29	3.57	7.14
ACA	5	2Cx	11.5	18	14.7	3042.9	3.0429	2.5485	0.8375		11	15.8	173.8	12.1	2103	2.103	0.622	0.2958	69.1110453843373	24.4065136354718	90.91	3.03	6.06
		2Cy	12.4	18	14.7	3281	3.281	2.5929	0.7903		10.9	12.9	152.2	11.8	1659.2	1.6592	0.4439	0.2675	50.5692707190403	17.1198272204867	75.47	15.09	9.43
ACA	NI	1Cx	13.9	21.1	20.6	6041.8	6.0418	4.8028	0.7949	0.7903							0.4447			9.25918214374948	57.14	17.14	25.71
		1Cy	13.9	21.1	20.6	6041.8	6.0418	4.7794	0.7911								0.4596			9.61626982466419	81.63	8.89	10.2
ACA	NI	2Cx	14.5	8.4	8.9	1084	1.084	0.8294	0.7651
		2Cy	14.5	8.4	9.5	1157.1	1.1571	0.9374	0.8101
AZA	IN	1Cx	8.9	18.5	18	2963.7	2.9637	2.1289	0.7183	0.7443	10.9	8	87.2	15	1308	1.308	0.5256	0.4018	44.1340216621115	24.6888064258537	86.96	4.35	8.7
		1Cy	10	18.5	18	3330	3.33	2.5277	0.7591		14.8	8.1	220.5	14.9	1786.2	1.7862	0.6484	0.363	53.64	25.6517782964751	62.5	14.58	22.92
AZA	IN	2Cx	19.9	9.2	15	2746.2	2.7462	2.1686	0.7897		19.9	8.2	163.2	12.1	1974.5	1.9745	0.5505	0.2788	71.8985507246377	25.3850410403025	75	12.5	12.5
		2Cy	19.9	8.7	15	2597	2.597	1.8437	0.7099		16.2	6.8	212.2	13.1	1443.1	1.4431	0.2997	0.2077	55.5688788771444	16.255356077453	23.53	17.65	58.82
CAL	PR	1Cx	13.4	16.7	13.3	2976.3	2.9763	1.1792	0.3962	0.4472	9.8	13.1	128.4	10.9	1399.3	1.3993	0.2655	0.1897	47.0165717269311	22.5152645861601	81.08	13.51	5.41
		1Cy	11.9	16.7	13.3	2643.1	2.6431	1.0257	0.3881		13.1	9.1	142.8	10.9	1299.4	1.2994	0.2519	0.1939	49.1613853231176	24.5588378668227	64.52	16.13	19.35
CAL	PR	2Cx	23.7	23.4	9.8	5434.9	5.4349	2.1067	0.3876
		2Cy	23.7	23.4	7.9	4381.2	4.3812	2.702	0.6167
CAP	APH	1Cx	16.2	27.2	18.2	8019.6	8.0196	7.2189	0.9002	0.8715	10.3	24.3	250.3	12.3	3078.6	3.0786	0.7504	0.2437	38.3878070458953	10.3949355164914	96.15	1.92	1.92
		1Cy	18.1	27.2	18.2	8960.2	8.9602	7.6848	0.8577		12.2	24.3	298.9	12.3	3646.5	3.6465	1.4109	0.3869	40.6960584913949	18.3596189881324	82.35	8.24	9.41
CAP	APH	2Cx	17.2	27.7	19.6	9338.2	9.3382	8.4085	0.9004		14.3	24.3	347.5	14.1	4899.6	4.8996	1.9092	0.3897	52.4683173160121	22.7055955283344	86.02	1.08	2.15
		2Cy	13.9	27.7	19.6	7546.6	7.5466	6.2456	0.8276		8.6	24.3	342.6	14.1	2946.6	2.9466	1.1904	0.404	39.0456985328999	19.0598181119508	75.95	10.13	13.92
CAS	AU	1Cx	12.1	11.5	8.9	1238.4	1.2384	1.0346	0.8354	0.8142
		1Cy	12.1	11.5	8	1113.2	1.1132	0.9478	0.8514
CAS	AU	2Cx	15	13.1	10.5	2063.3	2.0633	1.4623	0.7087		12.1	10.9	131.9	9.5	1253	1.253	0.457	0.3647	60.7272506967163	31.2521370443821	75	12.5	12.5
		2Cy	15	13.1	9.2	1807.8	1.8078	1.5571	0.8613		12.2	11.1	100	8.2	1110.4	1.1104	0.4489	0.4043	61.4251576501825	28.8292338321238	78.95	10.53	10.53
FIC	RE	1Cx	8.9	20.6	20.5	3758.5	3.7585	1.3574	0.3612	0.3581	20	11.9	238	14.8	3522.4	3.5224	0.3553	0.1009	93.7189867153389	26.1750405186386	81.4	11.63	6.98
		1Cy	11	20.6	20.5	4645.3	4.6453	1.7179	0.3698		24	12	357.6	14.9	4291.2	4.2912	0.3976	0.0927	92.3772415129271	23.1445369346295	82.47	7.22	10.31
FIC	RE	2Cx	21.9	21.1	16	7393.4	7.3934	2.5639	0.3468
		2Cy	21.9	21.1	13.5	6238.2	6.2382	2.2117	0.3545
NI	1	1Cx	6.1	11.6	16	1132.2	1.1322	0.2683	0.237	0.3068	5.8	9.1	52.8	6.1	322	0.322	0.0532	0.1652	28.4375	19.828550130451	86.96	4.35	8.7
		1Cy	7.9	11.6	16	1466.2	1.4662	0.4061	0.277		7.2	9.1	55.5	6.1	399.7	0.3997	0.0917	0.2294	27.2582933216936	22.5806451612903	85.71	8.57	5.71
NI	1	2Cx	20.6	17.7	13.2	4813	4.813	1.7466	0.3629
		2Cy	20.6	17.7	12.9	4703.6	4.7036	1.6479	0.3503
NI	2	1Cx	9	19.6	20.5	3616.2	3.6162	2.3852	0.6596	0.6839
		1Cy	10.9	19.6	20.5	4379.6	4.3796	2.8824	0.6581
NI	2	2Cx	18.8	18.7	11.1	3902.3	3.9023	2.8285	0.7248		16.5	16.2	267.3	8.9	2379	2.379	0.6934	0.2915	60.9630281094612	24.5147604737493	78.13	9.38	12.5
		2Cy	18.8	18.7	10.1	3550.8	3.5508	2.4613	0.6932		16.5	16.1	161.7	9.8	2603.4	2.6034	0.5984	0.2299	73.3187524008972	24.3123552594158	85.71	7.14	7.14
NI	3	1Cx	13.4	12.6	10	1688.4	1.6884	0.7146	0.4232	0.5402	10.4	6.9	71.8	8.8	631.5	0.6315	0.1435	0.2272	37.4015636105188	20.0811642877134	74.07	18.52	3.51
		1Cy	13.4	12.6	10.5	1772.8	1.7728	0.8475	0.4781		10	9.9	100	10	990	0.99	0.2257	0.228	55.8432328155143	26.6312684365782	83.33	13.89	2.78
NI	3	2Cx	14.5	13.7	9	1787.9	1.7879	1.0774	0.6026
		2Cy	14.5	13.7	8.9	1768	1.768	1.1616	0.657
NI	5	1Cx	13.7	11.5	11	1733.1	1.7331	1.0828	0.2713	0.4988	12.9	11	141.9	9	1277.1	1.2771	0.2663	0.2085	73.6908917803872	24.5936461026967	93.75	3.13	3.13
		1Cy	13.7	11.5	10.1	1591.3	1.5913	1.0178	0.6396		12.1	11.1	108.9	9	1208.8	1.2088	0.2713	0.2244	75.9645688466022	26.6555315386127	95.24	2.38	2.38
NI	5	2Cx	13.2	12.5	9.1	1501.5	1.5015	1.0838	raw		12.1	12	145.2	8.5	1234.2	1.2342	0.2938	0.238	82.1978021978022	27.1083225687396	83.33	10.42	6.25
		2Cy	13.2	12.5	10.1	1666.5	1.6665	0.9755	0.5854		12	12	94.8	7.9	1137.6	1.1376	0.2728	0.2398	68.2628262826283	27.9651460789339	96.77	1.61	1.61
SAL	OL	1Cx	12	16.3	23.8	4655.3	4.6553	3.2008	0.6876	0.8092	18	14.9	268.2	10.1	2708.8	2.7088	1.0555	0.3897	58.1881218745167	32.9761309672582	76.92	7.69	15.38
		1Cy	10.9	16.3	23.8	4228.5	4.2285	3.0183	0.7138		13	14.5	140.7	9.7	1828.5	1.8285	1.0379	0.5676	43.2406316497444	34.3869065367922	86.21	3.45	10.34
SAL	OL	2Cx	9	15.7	16.1	2274.9	2.2749	1.9943	0.8766
		2Cy	8.5	15.7	16.1	2148.5	2.1485	2.0601	0.9588
SAL	PE	1Cx	12.2	21.1	11.3	2908.8	2.9088	2.5078	0.8621	0.8588	18.9	11.3	213.6	9	1922.1	1.9221	0.8665	0.4508	66.0787817574392	34.5521971449079	71.43	11.9	16.67
		1Cy	11.5	21.1	11.3	2741.9	2.7419	2.246	0.8191		20	10.9	184	9.2	2005.6	2.0056	0.735	0.3665	73.1451579079814	32.7248441674087	50	16.67	33.33
SAL	PE	2Cx	14.2	11.3	11.6	1861.3	1.8613	1.5651	0.8408		12.9	10.5	135.5	9.8	1327.4	1.3274	0.4022	0.303	71.3149049929728	25.6980384639959	64.52	16.13	19.35
		2Cy	14.2	11.3	11.2	1797.2	1.7972	1.6408	0.913		12.9	9.9	134.2	10.4	1328.2	1.3282	0.4587	0.3454	73.9049340289525	27.9558751828376	71.43	14.29	14.29
SUA		1Cx	10.6	8	11.2	949.8	0.9498	0.7666	0.8072	0.772	9.5	7	66.5	9.8	651.7	0.6517	0.1756	0.2694	68.6173349056604	22.9063396817115	83.33	8.33	8.33
		1Cy	10.6	8	11.9	1009.1	1.0091	0.7582	0.7513		9	7	85.5	9.5	598.5	0.5985	0.1743	0.2912	59.3091009988901	22.9886573463466	86.96	8.7	4.35
SUA		2Cx	13.2	9.3	8.5	1043.5	1.0435	0.7744	0.7421		10.9	8.1	88.3	7.1	626.9	0.6269	0.145	0.2313	60.0750388131792	18.724173553719	52.63	21.05	21.05
		2Cy	13.2	9.3	9.5	1166.2	1.1662	0.918	0.7872		11.5	8.1	92	8	745.2	0.7452	0.1895	0.2543	63.898749807069	20.6427015250545	81.08	10.81	8.11
XER		1Cx	19.7	19.6	10.9	4208.7	4.2087	2.6364	0.6264	0.6378
		1Cy	19.7	19.6	11	4247.3	4.2473	2.7348	0.6439
XER		2Cx	20.4	20.8	11.5	4879.7	4.8797	3.2901	0.6742		17.5	17.9	313.3	10.1	3163.8	3.1638	0.7731	0.2444	64.8367310971211	23.4977660253488	84.51	14.08	1.41
		2Cy	20.4	20.8	11	4667.5	4.6675	2.8318	0.6067		16.9	17.8	160.2	9	2707.4	2.7074	0.6563	0.2424	58.004679144385	23.17607175648	87.5	6.25	6.25
ZIZ	NU	1Cx	9.8	9.4	9	829.1	0.8291	0.6528	0.7874	0.7583	7	6.9	48.3	8	386.4	0.3864	0.1382	0.3577	46.6058763931104	21.1703431372549
		1Cy	9.8	9.4	9.9	912	0.912	0.6693	0.7339		6.7	6.2	54.3	8.1	336.5	0.3365	0.1335	0.3968	36.8945644021632	19.9462124607799
ZIZ	NU	2Cx	13.1	8.7	5.5	626.8	0.6268	0.4791	0.7643
		2Cy	13.1	8.7	7	797.8	0.7978	0.5963	0.7474